## Sheet1
编号 | 体 系 | 体系能量（结构优化后的） | 原子总能量 | 形成能
HECN-1 | (TiZrHfNbTa) | -659.5574 | -586.4182 | -1.142799 |  |  | Energy without enptropy | Atom | energy/atom
HECN-2 | (TiZrHfVNb) | -640.9529 | -569.9796 | -1.108957 | Ti | -7.91249408 | -15.82498816 | 2 | -7.91249408
HECN-3 | (TiZrHfVTa) | -649.5109 | -581.0794 | -1.069243 | Zr | -8.50446227 | -17.00892454 | 2 | -8.50446227
HECN-4 | (TiHfVNbTa) | -657.8439 | -591.2387 | -1.040706 | Hf | -9.969178755 | -19.93835751 | 2 | -9.969178755
HECN-5 | (ZrHfVNbTa) | -660.5871143 | -595.3825 | -1.018822 | V | -9.06375828 | -18.12751656 | 2 | -9.06375828
HECN-6 | (TiZrHfTaMo) | -655.709 | -591.1903 | -1.008104 | Nb | -9.953563665 | -19.90712733 | 2 | -9.953563665
HECN-7 | (TiZrHfNbMo) | -643.7909 | -580.0905 | -0.9953186 | Ta | -11.80353 | -23.60705437 | 2 | -11.80353
HECN-8 | (TiZrHfNbW) | -655.5681 | -593.0107 | -0.9774594 | Cr | -9.59147988 | -19.18295976 | 2 | -9.59147988
HECN-9 | (TiZrHfTaW) | -666.3316 | -604.1105 | -0.9722057 | Mo | -10.74892 | -21.49783157 | 2 | -10.74892
HECN-10 | (TiZrHfVMo) | -636.5923246 | -574.7517 | -0.9662595 | W | -12.90227 | -25.80454093 | 2 | -12.90227
HECN-11 | (TiHfNbTaMo) | -662.0177986 | -601.3497 | -0.9479397 | C | -9.092834 | -72.74266886 | 8 | -9.092834
HECN-12 | (TiZrVNbTa) | -640.7787 | -580.9857 | -0.934266 | N | -8.33677442 | -16.67354884 | 2 | -8.33677442
HECN-13 | (TiZrHfNbCr) | -632.3758 | -573.1459 | -0.9254666
HECN-14 | (TiZrHfTaCr) | -643.3194 | -584.2457 | -0.9230266
HECN-15 | (ZrHfNbTaMo) | -664.298071 | -605.4934 | -0.9188225
HECN-16 | (TiZrHfVW) | -646.3981 | -587.6718 | -0.9175973
HECN-17 | (TiZrNbTaMo) | -649.818 | -591.0966 | -0.9175216
HECN-18 | (TiHfVNbMo) | -643.2759 | -584.911 | -0.9119504
HECN-19 | (TiHfNbTaW) | -672.2957 | -614.2698 | -0.9066553
HECN-20 | (TiHfNbTaCr) | -651.6227 | -594.405 | -0.8940257
HECN-21 | (TiHfVTaMo) | -653.0158 | -596.0108 | -0.8907028
HECN-22 | (TiHfVNbW) | -654.6955671 | -597.8312 | -0.8885062
HECN-23 | (ZrHfVNbMo) | -645.8995 | -589.0548 | -0.888198
HECN-24 | (TiZrNbTaW) | -660.8412 | -604.0168 | -0.8878823
HECN-25 | (ZrHfNbTaW) | -674.8313 | -618.4136 | -0.8815272
HECN-26 | (TiZrVTaMo) | -642.0165 | -585.7578 | -0.8790419
HECN-27 | (TiZrVNbMo) | -630.4791281 | -574.658 | -0.8722047
HECN-28 | (ZrHfVTaMo) | -655.598 | -600.1546 | -0.8663034
HECN-29 | (ZrHfNbTaCr) | -653.9817 | -598.5488 | -0.8661382
HECN-30 | (ZrHfVNbW) | -657.0612 | -601.9749 | -0.8607234
HECN-31 | (TiHfVTaW) | -663.6149 | -608.931 | -0.854437
HECN-32 | (TiZrHfVCr) | -622.4408 | -567.8071 | -0.8536522
HECN-33 | (TiZrNbTaCr) | -638.309047 | -584.152 | -0.8462035
HECN-34 | (TiHfVTaCr) | -643.0962 | -589.0662 | -0.8442179
HECN-35 | (TiZrHfMoW) | -651.5737 | -597.7828 | -0.8404837
HECN-36 | (TiHfVNbCr) | -631.711 | -577.9664 | -0.8397586
HECN-37 | (ZrHfVTaW) | -666.1512 | -613.0747 | -0.8293206
HECN-38 | (ZrHfVNbCr) | -635.0766014 | -582.1102 | -0.8276
HECN-39 | (TiZrVTaW) | -651.1575 | -598.6779 | -0.8199929
HECN-40 | (TiZrVNbCr) | -619.5445 | -567.7134 | -0.8098607
HECN-41 | (TiZrVNbW) | -639.3751249 | -587.5782 | -0.8093277
HECN-42 | (TiZrHfCrMo) | -628.7887 | -577.918 | -0.7948534
HECN-43 | (TiZrVTaCr) | -629.324 | -578.8132 | -0.7892321
HECN-44 | (ZrHfVTaCr) | -643.434 | -593.21 | -0.7847506
HECN-45 | (TiVNbTaW) | -657.8594 | -607.9318 | -0.7801184
HECN-46 | (HfVNbTaMo) | -658.9328 | -609.4085 | -0.7738166
HECN-47 | (TiVNbTaCr) | -637.3933 | -588.0671 | -0.7707221
HECN-48 | (TiZrHfCrW) | -640.0818 | -590.8382 | -0.7694312
HECN-49 | (TiHfTaCrMo) | -648.1812 | -599.1772 | -0.7656878
HECN-50 | (TiHfTaMoW) | -667.9641 | -619.0419 | -0.7644096
HECN-51 | (TiZrTaMoW) | -657.1272 | -608.7889 | -0.7552859
HECN-52 | (TiVNbTaMo) | -643.3144 | -595.0117 | -0.7547302
HECN-53 | (HfVNbTaCr) | -650.7531 | -602.4639 | -0.7545196
HECN-54 | (TiHfNbCrW) | -649.1762 | -600.9975 | -0.7527919
HECN-55 | (TiZrNbMoW) | -645.8205467 | -597.6891 | -0.7520539
HECN-56 | (ZrHfNbMoW) | -660.0759 | -612.0859 | -0.7498443
HECN-57 | (ZrHfNbCrMo) | -639.9105629 | -592.2211 | -0.7451471
HECN-58 | (ZrVNbTaMo) | -646.5309 | -599.1555 | -0.7402408
HECN-59 | (HfVNbTaW) | -669.3578 | -622.3286 | -0.7348308
HECN-60 | (ZrHfTaCrMo) | -650.3439 | -603.3209 | -0.734734
HECN-61 | (TiZrNbCrMo) | -624.837 | -577.8244 | -0.7345724
HECN-62 | (ZrHfTaMoW) | -670.0434 | -623.1857 | -0.7321517
HECN-63 | (TiHfTaCrW) | -658.8756 | -612.0973 | -0.7309112
HECN-64 | (TiHfVMoW) | -649.0724 | -602.6033 | -0.7260793
HECN-65 | (ZrHfNbCrW) | -651.1301 | -605.1413 | -0.7185749
HECN-66 | (TiZrNbCrW) | -636.3756 | -590.7445 | -0.7129856
HECN-67 | (TiHfNbCrMo) | -633.6881 | -588.0774 | -0.7126674
HECN-68 | (TiHfNbMoW) | -653.4948 | -607.9421 | -0.7117611
HECN-69 | (ZrVNbTaCr) | -637.6065 | -592.2109 | -0.7093071
HECN-70 | (TiHfVCrW) | -640.9933 | -595.6587 | -0.708353
HECN-71 | (TiHfVCrMo) | -627.9921 | -582.7385 | -0.7070871
HECN-72 | (ZrHfTaCrW) | -661.3535 | -616.2411 | -0.7048815
HECN-73 | (TiZrTaCrMo) | -633.9408 | -588.9241 | -0.7033849
HECN-74 | (TiZrVMoW) | -636.7492 | -592.3503 | -0.6937328
HECN-75 | (HfNbTaCrMo) | -657.3747 | -613.4646 | -0.6860951
HECN-76 | (TiZrTaCrW) | -645.7112 | -601.8443 | -0.6854209
HECN-77 | (TiNbTaMoW) | -662.6725 | -618.9326 | -0.6834365
HECN-78 | (ZrHfVCrMo) | -630.3746 | -586.8823 | -0.6795672
HECN-79 | (ZrHfVMoW) | -649.9874 | -606.7471 | -0.6756297
HECN-80 | (TiZrVCrMo) | -615.2473 | -572.4855 | -0.6681529
HECN-81 | (HfNbTaMoW) | -675.7155 | -633.3294 | -0.662283
HECN-82 | (ZrHfVCrW) | -641.9011 | -599.8024 | -0.657792
HECN-83 | (TiVNbMoW) | -643.6838697 | -601.6042 | -0.6574953
HECN-84 | (HfNbTaCrW) | -668.2006 | -626.3848 | -0.6533717
HECN-85 | (TiZrVCrW) | -627.0055 | -585.4057 | -0.6499984
HECN-86 | (TiVTaCrMo) | -634.4091 | -592.8392 | -0.649529
HECN-87 | (ZrNbTaCrMo) | -644.55 | -603.2116 | -0.6459116
HECN-88 | (TiVTaMoW) | -653.7303 | -612.704 | -0.6410373
HECN-89 | (HfVNbCrMo) | -637.0943 | -596.1362 | -0.6399706
HECN-90 | (TiVNbCrMo) | -622.5759 | -581.7394 | -0.6380701
HECN-91 | (HfVTaCrMo) | -647.6847 | -607.236 | -0.6320111
HECN-92 | (TiNbTaCrMo) | -639.448 | -599.0678 | -0.6309396
HECN-93 | (TiVTaCrW) | -645.6565 | -605.7593 | -0.6233926
HECN-94 | (HfVNbMoW) | -655.7759 | -616.001 | -0.6214829
HECN-95 | (ZrNbTaCrW) | -655.4145 | -616.1318 | -0.6137927
HECN-96 | (HfVNbCrW) | -648.2854 | -609.0563 | -0.6129534
HECN-97 | (TiNbTaCrW) | -651.186678 | -611.988 | -0.6124797
HECN-98 | (TiVNbCrW) | -633.7262 | -594.6596 | -0.6104169
HECN-99 | (TiHfCrMoW) | -643.9626 | -605.7696 | -0.596766
HECN-100 | (HfVTaCrW) | -657.9101 | -620.1561 | -0.5899053
HECN-101 | (HfVTaMoW) | -664.5895 | -627.1007 | -0.5857614
HECN-102 | (ZrNbTaMoW) | -660.5504 | -623.0764 | -0.5855312
HECN-103 | （ZrVTaCrMo） | -634.4091 | -596.983 | -0.5847823
HECN-104 | (ZrVNbCrMo) | -623.0948 | -585.8832 | -0.5814311
HECN-105 | (ZrVNbMoW) | -642.6035 | -605.7479 | -0.5758683
HECN-106 | (ZrHfCrMoW) | -646.4885 | -609.9134 | -0.5714856
HECN-107 | (TiZrCrMoW) | -631.7585 | -595.5166 | -0.5662797
HECN-108 | (ZrVTaMoW) | -653.0516 | -616.8477 | -0.5656852
HECN-109 | (ZrVNbCrW) | -634.8945 | -598.8033 | -0.5639246
HECN-110 | (ZrVTaCrW) | -644.7695 | -609.9031 | -0.5447869
HECN-111 | (VNbTaCrMo) | -641.5911 | -607.1267 | -0.5385062
HECN-112 | (HfNbCrMoW) | -653.2995 | -620.0571 | -0.5194118
HECN-113 | (TiNbCrMoW) | -638.3639 | -605.6603 | -0.5109939
HECN-114 | (VNbTaCrW) | -652.7168 | -620.0468 | -0.5104683
HECN-115 | (TiTaCrMoW) | -651.22 | -618.6101 | -0.5095311
HECN-116 | (VNbTaMoW) | -659.0863 | -626.9914 | -0.5014825
HECN-117 | (HfTaCrMoW) | -665.0888 | -633.0068 | -0.5012807
HECN-118 | (ZrNbCrMoW) | -640.4445 | -609.8041 | -0.4787567
HECN-119 | (TiVCrMoW) | -629.5371628 | -599.4317 | -0.4703983
HECN-120 | (HfVCrMoW) | -643.8493 | -613.8285 | -0.4690757
HECN-121 | (ZrTaCrMoW) | -652.2016 | -622.7538 | -0.4601211
HECN-122 | (ZrVCrMoW) | -629.9885 | -603.5754 | -0.4127038
HECN-123 | (NbTaCrMoW) | -657.9601 | -632.8975 | -0.3916032
HECN-124 | (VNbCrMoW) | -636.8868 | -613.7192 | -0.3619947
HECN-125 | (ZrVNbTaW) | -634.4091 | -612.0756 | -0.34896
HECN-126 | (VTaCrMoW) | -648.9592 | -626.6689 | -0.3482853